## Sheet1
Sample | Meas. Pts. | Shear Rate | Shear Stress | Viscosity | Speed | Torque | Status
CNF_P40_1 5 | 1 | 0.001 | 0.00043 | 0.43 | 0.000334 | 0.0141 | Dy_auto
CNF_P40_1 5 | 2 | 0.00159 | 0.000444 | 0.28 | 0.00053 | 0.0145 | Dy_auto
CNF_P40_1 5 | 3 | 0.00251 | 0.000446 | 0.177 | 0.000838 | 0.0146 | Dy_auto
CNF_P40_1 5 | 4 | 0.00398 | 0.00042 | 0.106 | 0.00133 | 0.0138 | Dy_auto
CNF_P40_1 5 | 5 | 0.00632 | 0.000381 | 0.0603 | 0.00211 | 0.0125 | Dy_auto
CNF_P40_1 5 | 6 | 0.01 | 0.000453 | 0.0453 | 0.00334 | 0.0149 | Dy_auto
CNF_P40_1 5 | 7 | 0.0158 | 0.000461 | 0.0291 | 0.00529 | 0.0151 | Dy_auto
CNF_P40_1 5 | 8 | 0.0251 | 0.000737 | 0.0293 | 0.00838 | 0.0241 | Dy_auto
CNF_P40_1 5 | 9 | 0.0398 | 0.000763 | 0.0192 | 0.0133 | 0.025 | Dy_auto
CNF_P40_1 5 | 10 | 0.0631 | 0.00123 | 0.0194 | 0.0211 | 0.0402 | Dy_auto
CNF_P40_1 5 | 11 | 0.1 | 0.00173 | 0.0173 | 0.0334 | 0.0565 | Dy_auto
CNF_P40_1 5 | 12 | 0.158 | 0.00238 | 0.015 | 0.0529 | 0.0779 | Dy_auto
CNF_P40_1 5 | 13 | 0.251 | 0.00353 | 0.0141 | 0.0838 | 0.116 | Dy_auto
CNF_P40_1 5 | 14 | 0.398 | 0.00524 | 0.0132 | 0.133 | 0.172 | Dy_auto
CNF_P40_1 5 | 15 | 0.631 | 0.00917 | 0.0145 | 0.211 | 0.3 | Dy_auto
CNF_P40_1 5 | 16 | 1 | 0.0134 | 0.0134 | 0.334 | 0.438 | Dy_auto
CNF_P40_1 5 | 17 | 1.58 | 0.0196 | 0.0124 | 0.529 | 0.644 | Dy_auto
CNF_P40_1 5 | 18 | 2.51 | 0.0293 | 0.0117 | 0.838 | 0.961 | Dy_auto
CNF_P40_1 5 | 19 | 3.98 | 0.0449 | 0.0113 | 1.33 | 1.47 | Dy_auto
CNF_P40_1 5 | 20 | 6.31 | 0.0691 | 0.011 | 2.11 | 2.26 | Dy_auto
CNF_P40_1 5 | 21 | 10 | 0.103 | 0.0103 | 3.34 | 3.38 | Dy_auto
CNF_P40_1 5 | 22 | 15.8 | 0.153 | 0.00964 | 5.29 | 5.01 | Dy_auto
CNF_P40_1 5 | 23 | 25.1 | 0.224 | 0.00893 | 8.38 | 7.35 | Dy_auto
CNF_P40_1 5 | 24 | 39.8 | 0.327 | 0.00821 | 13.3 | 10.7 | Dy_auto
CNF_P40_1 5 | 25 | 63.1 | 0.473 | 0.0075 | 21.1 | 15.5 | Dy_auto
CNF_P40_1 5 | 26 | 100 | 0.682 | 0.00682 | 33.4 | 22.4 | Dy_auto
CNF_P40_1 5 | 27 | 158 | 0.982 | 0.00619 | 52.9 | 32.2 | Dy_auto
CNF_P40_1 5 | 28 | 251 | 1.41 | 0.00561 | 83.8 | 46.2 | Dy_auto
CNF_P40_1 5 | 29 | 398 | 2.03 | 0.00509 | 133 | 66.4 | Dy_auto
CNF_P40_1 5 | 30 | 631 | 2.93 | 0.00465 | 211 | 96.1 | Dy_auto
CNF_P40_1 5 | 31 | 1000 | 4.37 | 0.00437 | 334 | 143 | Dy_auto
CNF_P40_2 3 | 1 | 0.001 | 0.00104 | 1.04 | 0.000334 | 0.0341 | Dy_auto
CNF_P40_2 3 | 2 | 0.00159 | 0.00117 | 0.737 | 0.000531 | 0.0384 | Dy_auto
CNF_P40_2 3 | 3 | 0.00251 | 0.00126 | 0.504 | 0.000838 | 0.0414 | Dy_auto
CNF_P40_2 3 | 4 | 0.00398 | 0.00152 | 0.382 | 0.00133 | 0.0499 | Dy_auto
CNF_P40_2 3 | 5 | 0.00631 | 0.00193 | 0.306 | 0.0021 | 0.0632 | Dy_auto
CNF_P40_2 3 | 6 | 0.01 | 0.000849 | 0.0849 | 0.00334 | 0.0278 | Dy_auto
CNF_P40_2 3 | 7 | 0.0158 | 9.58e-05 | 0.00605 | 0.00529 | 0.00314 | M-
CNF_P40_2 3 | 8 | 0.0251 | 0.000755 | 0.0301 | 0.00839 | 0.0248 | Dy_auto
CNF_P40_2 3 | 9 | 0.0398 | 0.00105 | 0.0265 | 0.0133 | 0.0346 | Dy_auto
CNF_P40_2 3 | 10 | 0.0631 | 0.000598 | 0.00948 | 0.0211 | 0.0196 | Dy_auto
CNF_P40_2 3 | 11 | 0.1 | 0.000588 | 0.00588 | 0.0334 | 0.0193 | Dy_auto
CNF_P40_2 3 | 12 | 0.158 | 0.00172 | 0.0109 | 0.0529 | 0.0563 | Dy_auto
CNF_P40_2 3 | 13 | 0.251 | 0.00269 | 0.0107 | 0.0838 | 0.0883 | Dy_auto
CNF_P40_2 3 | 14 | 0.398 | 0.00272 | 0.00684 | 0.133 | 0.0892 | Dy_auto
CNF_P40_2 3 | 15 | 0.631 | 0.0066 | 0.0105 | 0.211 | 0.216 | Dy_auto
CNF_P40_2 3 | 16 | 1 | 0.00971 | 0.00971 | 0.334 | 0.318 | Dy_auto
CNF_P40_2 3 | 17 | 1.58 | 0.0173 | 0.0109 | 0.529 | 0.565 | Dy_auto
CNF_P40_2 3 | 18 | 2.51 | 0.026 | 0.0104 | 0.838 | 0.853 | Dy_auto
CNF_P40_2 3 | 19 | 3.98 | 0.0423 | 0.0106 | 1.33 | 1.38 | Dy_auto
CNF_P40_2 3 | 20 | 6.31 | 0.0622 | 0.00986 | 2.11 | 2.04 | Dy_auto
CNF_P40_2 3 | 21 | 10 | 0.0945 | 0.00945 | 3.34 | 3.1 | Dy_auto
CNF_P40_2 3 | 22 | 15.8 | 0.14 | 0.00886 | 5.29 | 4.6 | Dy_auto
CNF_P40_2 3 | 23 | 25.1 | 0.208 | 0.00828 | 8.38 | 6.81 | Dy_auto
CNF_P40_2 3 | 24 | 39.8 | 0.304 | 0.00764 | 13.3 | 9.97 | Dy_auto
CNF_P40_2 3 | 25 | 63.1 | 0.442 | 0.007 | 21.1 | 14.5 | Dy_auto
CNF_P40_2 3 | 26 | 100 | 0.639 | 0.00639 | 33.4 | 20.9 | Dy_auto
CNF_P40_2 3 | 27 | 158 | 0.923 | 0.00582 | 52.9 | 30.2 | Dy_auto
CNF_P40_2 3 | 28 | 251 | 1.33 | 0.00529 | 83.8 | 43.6 | Dy_auto
CNF_P40_2 3 | 29 | 398 | 1.92 | 0.00481 | 133 | 62.8 | Dy_auto
CNF_P40_2 3 | 30 | 631 | 2.78 | 0.0044 | 211 | 91 | Dy_auto
CNF_P40_2 3 | 31 | 1000 | 4.14 | 0.00414 | 334 | 136 | Dy_auto
CNF_P40_3 2 | 1 | 0.001 | 0.000643 | 0.642 | 0.000334 | 0.0211 | Dy_auto
CNF_P40_3 2 | 2 | 0.00158 | 0.000625 | 0.395 | 0.000529 | 0.0205 | Dy_auto
CNF_P40_3 2 | 3 | 0.00252 | 0.000604 | 0.239 | 0.000842 | 0.0198 | Dy_auto
CNF_P40_3 2 | 4 | 0.00398 | 0.00061 | 0.153 | 0.00133 | 0.02 | Dy_auto
CNF_P40_3 2 | 5 | 0.00631 | 0.000589 | 0.0933 | 0.00211 | 0.0193 | Dy_auto
CNF_P40_3 2 | 6 | 0.01 | 0.000631 | 0.0631 | 0.00334 | 0.0207 | Dy_auto
CNF_P40_3 2 | 7 | 0.0158 | 0.000895 | 0.0564 | 0.00529 | 0.0293 | Dy_auto
CNF_P40_3 2 | 8 | 0.0251 | 0.000847 | 0.0337 | 0.00838 | 0.0278 | Dy_auto
CNF_P40_3 2 | 9 | 0.0398 | 0.00107 | 0.0269 | 0.0133 | 0.0351 | Dy_auto
CNF_P40_3 2 | 10 | 0.0631 | 0.00105 | 0.0166 | 0.0211 | 0.0344 | Dy_auto
CNF_P40_3 2 | 11 | 0.1 | 0.00102 | 0.0102 | 0.0334 | 0.0335 | Dy_auto
CNF_P40_3 2 | 12 | 0.158 | 0.000692 | 0.00436 | 0.0529 | 0.0227 | Dy_auto
CNF_P40_3 2 | 13 | 0.251 | 0.00221 | 0.0088 | 0.0838 | 0.0724 | Dy_auto
CNF_P40_3 2 | 14 | 0.398 | 0.00308 | 0.00772 | 0.133 | 0.101 | Dy_auto
CNF_P40_3 2 | 15 | 0.631 | 0.00727 | 0.0115 | 0.211 | 0.238 | Dy_auto
CNF_P40_3 2 | 16 | 1 | 0.01 | 0.01 | 0.334 | 0.328 | Dy_auto
CNF_P40_3 2 | 17 | 1.58 | 0.0161 | 0.0102 | 0.529 | 0.528 | Dy_auto
CNF_P40_3 2 | 18 | 2.51 | 0.0255 | 0.0102 | 0.838 | 0.836 | Dy_auto
CNF_P40_3 2 | 19 | 3.98 | 0.0399 | 0.01 | 1.33 | 1.31 | Dy_auto
CNF_P40_3 2 | 20 | 6.31 | 0.0604 | 0.00957 | 2.11 | 1.98 | Dy_auto
CNF_P40_3 2 | 21 | 10 | 0.0917 | 0.00917 | 3.34 | 3 | Dy_auto
CNF_P40_3 2 | 22 | 15.8 | 0.137 | 0.00867 | 5.29 | 4.5 | Dy_auto
CNF_P40_3 2 | 23 | 25.1 | 0.204 | 0.00812 | 8.38 | 6.68 | Dy_auto
CNF_P40_3 2 | 24 | 39.8 | 0.3 | 0.00754 | 13.3 | 9.84 | Dy_auto
CNF_P40_3 2 | 25 | 63.1 | 0.437 | 0.00693 | 21.1 | 14.3 | Dy_auto
CNF_P40_3 2 | 26 | 100 | 0.635 | 0.00635 | 33.4 | 20.8 | Dy_auto
CNF_P40_3 2 | 27 | 158 | 0.919 | 0.0058 | 52.9 | 30.1 | Dy_auto
CNF_P40_3 2 | 28 | 251 | 1.33 | 0.00528 | 83.8 | 43.5 | Dy_auto
CNF_P40_3 2 | 29 | 398 | 1.92 | 0.00481 | 133 | 62.8 | Dy_auto
CNF_P40_3 2 | 30 | 631 | 2.78 | 0.00441 | 211 | 91.2 | Dy_auto
CNF_P40_3 2 | 31 | 1000 | 4.16 | 0.00416 | 334 | 136 | Dy_auto
CNF_P20-1 2 | 1 | 0.000999 | 0.000523 | 0.523 | 0.000333 | 0.0171 | Dy_auto
CNF_P20-1 2 | 2 | 0.00159 | 0.000403 | 0.254 | 0.00053 | 0.0132 | Dy_auto
CNF_P20-1 2 | 3 | 0.00251 | 0.000439 | 0.175 | 0.000838 | 0.0144 | Dy_auto
CNF_P20-1 2 | 4 | 0.00398 | 0.000617 | 0.155 | 0.00133 | 0.0202 | Dy_auto
CNF_P20-1 2 | 5 | 0.0063 | 0.00102 | 0.163 | 0.0021 | 0.0336 | Dy_auto
CNF_P20-1 2 | 6 | 0.01 | 0.00162 | 0.162 | 0.00334 | 0.0532 | Dy_auto
CNF_P20-1 2 | 7 | 0.0158 | 0.00149 | 0.0939 | 0.00529 | 0.0488 | Dy_auto
CNF_P20-1 2 | 8 | 0.0251 | 0.00187 | 0.0743 | 0.00838 | 0.0612 | Dy_auto
CNF_P20-1 2 | 9 | 0.0398 | 0.00285 | 0.0717 | 0.0133 | 0.0935 | Dy_auto
CNF_P20-1 2 | 10 | 0.0631 | 0.00394 | 0.0624 | 0.0211 | 0.129 | Dy_auto
CNF_P20-1 2 | 11 | 0.1 | 0.00515 | 0.0515 | 0.0334 | 0.169 | Dy_auto
CNF_P20-1 2 | 12 | 0.158 | 0.00679 | 0.0428 | 0.0529 | 0.222 | Dy_auto
CNF_P20-1 2 | 13 | 0.251 | 0.0113 | 0.0449 | 0.0838 | 0.37 | Dy_auto
CNF_P20-1 2 | 14 | 0.398 | 0.0152 | 0.0381 | 0.133 | 0.497 | Dy_auto
CNF_P20-1 2 | 15 | 0.631 | 0.023 | 0.0364 | 0.211 | 0.753 | Dy_auto
CNF_P20-1 2 | 16 | 1 | 0.0335 | 0.0335 | 0.334 | 1.1 | Dy_auto
CNF_P20-1 2 | 17 | 1.58 | 0.0468 | 0.0295 | 0.529 | 1.53 | Dy_auto
CNF_P20-1 2 | 18 | 2.51 | 0.0672 | 0.0268 | 0.838 | 2.2 | Dy_auto
CNF_P20-1 2 | 19 | 3.98 | 0.0974 | 0.0245 | 1.33 | 3.19 | Dy_auto
CNF_P20-1 2 | 20 | 6.31 | 0.139 | 0.022 | 2.11 | 4.55 | Dy_auto
CNF_P20-1 2 | 21 | 10 | 0.196 | 0.0196 | 3.34 | 6.44 | Dy_auto
CNF_P20-1 2 | 22 | 15.8 | 0.275 | 0.0174 | 5.29 | 9.01 | Dy_auto
CNF_P20-1 2 | 23 | 25.1 | 0.384 | 0.0153 | 8.38 | 12.6 | Dy_auto
CNF_P20-1 2 | 24 | 39.8 | 0.536 | 0.0135 | 13.3 | 17.6 | Dy_auto
CNF_P20-1 2 | 25 | 63.1 | 0.745 | 0.0118 | 21.1 | 24.4 | Dy_auto
CNF_P20-1 2 | 26 | 100 | 1.04 | 0.0104 | 33.4 | 34 | Dy_auto
CNF_P20-1 2 | 27 | 158 | 1.45 | 0.00912 | 52.9 | 47.4 | Dy_auto
CNF_P20-1 2 | 28 | 251 | 2.02 | 0.00803 | 83.8 | 66.1 | Dy_auto
CNF_P20-1 2 | 29 | 398 | 2.82 | 0.00709 | 133 | 92.5 | Dy_auto
CNF_P20-1 2 | 30 | 631 | 3.95 | 0.00627 | 211 | 130 | Dy_auto
CNF_P20-1 2 | 31 | 1000 | 5.61 | 0.00561 | 334 | 184 | Dy_auto
CNF_P20-2 2 | 1 | 0.001 | 0.000663 | 0.662 | 0.000334 | 0.0217 | Dy_auto
CNF_P20-2 2 | 2 | 0.00162 | 0.000466 | 0.288 | 0.000539 | 0.0153 | Dy_auto
CNF_P20-2 2 | 3 | 0.0025 | 0.000719 | 0.287 | 0.000835 | 0.0236 | Dy_auto
CNF_P20-2 2 | 4 | 0.00399 | 0.000756 | 0.19 | 0.00133 | 0.0248 | Dy_auto
CNF_P20-2 2 | 5 | 0.00631 | 0.000966 | 0.153 | 0.0021 | 0.0316 | Dy_auto
CNF_P20-2 2 | 6 | 0.01 | 0.00122 | 0.122 | 0.00334 | 0.0401 | Dy_auto
CNF_P20-2 2 | 7 | 0.0159 | 0.00146 | 0.0923 | 0.00529 | 0.048 | Dy_auto
CNF_P20-2 2 | 8 | 0.0251 | 0.00166 | 0.0663 | 0.00839 | 0.0546 | Dy_auto
CNF_P20-2 2 | 9 | 0.0398 | 0.00231 | 0.058 | 0.0133 | 0.0756 | Dy_auto
CNF_P20-2 2 | 10 | 0.0631 | 0.00266 | 0.0422 | 0.0211 | 0.0873 | Dy_auto
CNF_P20-2 2 | 11 | 0.1 | 0.00498 | 0.0498 | 0.0334 | 0.163 | Dy_auto
CNF_P20-2 2 | 12 | 0.158 | 0.00879 | 0.0555 | 0.0529 | 0.288 | Dy_auto
CNF_P20-2 2 | 13 | 0.251 | 0.0134 | 0.0533 | 0.0838 | 0.438 | Dy_auto
CNF_P20-2 2 | 14 | 0.398 | 0.0176 | 0.0441 | 0.133 | 0.575 | Dy_auto
CNF_P20-2 2 | 15 | 0.631 | 0.0212 | 0.0337 | 0.211 | 0.696 | Dy_auto
CNF_P20-2 2 | 16 | 1 | 0.0322 | 0.0322 | 0.334 | 1.06 | Dy_auto
CNF_P20-2 2 | 17 | 1.58 | 0.0422 | 0.0266 | 0.529 | 1.38 | Dy_auto
CNF_P20-2 2 | 18 | 2.51 | 0.0605 | 0.0241 | 0.838 | 1.98 | Dy_auto
CNF_P20-2 2 | 19 | 3.98 | 0.0868 | 0.0218 | 1.33 | 2.85 | Dy_auto
CNF_P20-2 2 | 20 | 6.31 | 0.127 | 0.0201 | 2.11 | 4.15 | Dy_auto
CNF_P20-2 2 | 21 | 10 | 0.18 | 0.018 | 3.34 | 5.89 | Dy_auto
CNF_P20-2 2 | 22 | 15.8 | 0.252 | 0.0159 | 5.29 | 8.27 | Dy_auto
CNF_P20-2 2 | 23 | 25.1 | 0.352 | 0.014 | 8.38 | 11.5 | Dy_auto
CNF_P20-2 2 | 24 | 39.8 | 0.492 | 0.0124 | 13.3 | 16.1 | Dy_auto
CNF_P20-2 2 | 25 | 63.1 | 0.685 | 0.0109 | 21.1 | 22.5 | Dy_auto
CNF_P20-2 2 | 26 | 100 | 0.954 | 0.00954 | 33.4 | 31.3 | Dy_auto
CNF_P20-2 2 | 27 | 158 | 1.33 | 0.00841 | 52.9 | 43.7 | Dy_auto
CNF_P20-2 2 | 28 | 251 | 1.86 | 0.00741 | 83.8 | 61 | Dy_auto
CNF_P20-2 2 | 29 | 398 | 2.61 | 0.00656 | 133 | 85.6 | Dy_auto
CNF_P20-2 2 | 30 | 631 | 3.67 | 0.00582 | 211 | 120 | Dy_auto
CNF_P20-2 2 | 31 | 1000 | 5.26 | 0.00526 | 334 | 172 | Dy_auto
CNF_P20-3 2 | 1 | 0.001 | 0.00147 | 1.47 | 0.000334 | 0.0482 | Dy_auto
CNF_P20-3 2 | 2 | 0.0016 | 0.0014 | 0.873 | 0.000535 | 0.0458 | Dy_auto
CNF_P20-3 2 | 3 | 0.00251 | 0.0016 | 0.635 | 0.000839 | 0.0523 | Dy_auto
CNF_P20-3 2 | 4 | 0.00398 | 0.00168 | 0.421 | 0.00133 | 0.0549 | Dy_auto
CNF_P20-3 2 | 5 | 0.0063 | 0.00175 | 0.278 | 0.0021 | 0.0575 | Dy_auto
CNF_P20-3 2 | 6 | 0.01 | 0.00176 | 0.176 | 0.00334 | 0.0577 | Dy_auto
CNF_P20-3 2 | 7 | 0.0158 | 0.00211 | 0.133 | 0.00529 | 0.0691 | Dy_auto
CNF_P20-3 2 | 8 | 0.0251 | 0.00243 | 0.0966 | 0.00838 | 0.0795 | Dy_auto
CNF_P20-3 2 | 9 | 0.0398 | 0.00315 | 0.0792 | 0.0133 | 0.103 | Dy_auto
CNF_P20-3 2 | 10 | 0.0631 | 0.00431 | 0.0683 | 0.0211 | 0.141 | Dy_auto
CNF_P20-3 2 | 11 | 0.1 | 0.00664 | 0.0664 | 0.0334 | 0.217 | Dy_auto
CNF_P20-3 2 | 12 | 0.158 | 0.00766 | 0.0483 | 0.0529 | 0.251 | Dy_auto
CNF_P20-3 2 | 13 | 0.251 | 0.00735 | 0.0292 | 0.0838 | 0.241 | Dy_auto
CNF_P20-3 2 | 14 | 0.398 | 0.0126 | 0.0316 | 0.133 | 0.412 | Dy_auto
CNF_P20-3 2 | 15 | 0.631 | 0.0202 | 0.032 | 0.211 | 0.662 | Dy_auto
CNF_P20-3 2 | 16 | 1 | 0.0273 | 0.0273 | 0.334 | 0.894 | Dy_auto
CNF_P20-3 2 | 17 | 1.58 | 0.0398 | 0.0251 | 0.529 | 1.3 | Dy_auto
CNF_P20-3 2 | 18 | 2.51 | 0.0568 | 0.0226 | 0.838 | 1.86 | Dy_auto
CNF_P20-3 2 | 19 | 3.98 | 0.0854 | 0.0215 | 1.33 | 2.8 | Dy_auto
CNF_P20-3 2 | 20 | 6.31 | 0.123 | 0.0194 | 2.11 | 4.02 | Dy_auto
CNF_P20-3 2 | 21 | 10 | 0.176 | 0.0176 | 3.34 | 5.75 | Dy_auto
CNF_P20-3 2 | 22 | 15.8 | 0.247 | 0.0156 | 5.29 | 8.1 | Dy_auto
CNF_P20-3 2 | 23 | 25.1 | 0.347 | 0.0138 | 8.38 | 11.4 | Dy_auto
CNF_P20-3 2 | 24 | 39.8 | 0.486 | 0.0122 | 13.3 | 15.9 | Dy_auto
CNF_P20-3 2 | 25 | 63.1 | 0.678 | 0.0108 | 21.1 | 22.2 | Dy_auto
CNF_P20-3 2 | 26 | 100 | 0.947 | 0.00947 | 33.4 | 31 | Dy_auto
CNF_P20-3 2 | 27 | 158 | 1.32 | 0.00835 | 52.9 | 43.3 | Dy_auto
CNF_P20-3 2 | 28 | 251 | 1.85 | 0.00737 | 83.8 | 60.7 | Dy_auto
CNF_P20-3 2 | 29 | 398 | 2.6 | 0.00653 | 133 | 85.2 | Dy_auto
CNF_P20-3 2 | 30 | 631 | 3.67 | 0.00582 | 211 | 120 | Dy_auto
CNF_P20-3 2 | 31 | 1000 | 5.28 | 0.00528 | 334 | 173 | Dy_auto
CNF_P3-1 2 | 1 | 0.001 | 0.00284 | 2.83 | 0.000334 | 0.0929 | Dy_auto
CNF_P3-1 2 | 2 | 0.00159 | 0.00408 | 2.57 | 0.000531 | 0.134 | Dy_auto
CNF_P3-1 2 | 3 | 0.00251 | 0.00544 | 2.17 | 0.000838 | 0.178 | Dy_auto
CNF_P3-1 2 | 4 | 0.00398 | 0.00746 | 1.87 | 0.00133 | 0.244 | Dy_auto
CNF_P3-1 2 | 5 | 0.0063 | 0.0107 | 1.69 | 0.0021 | 0.35 | Dy_auto
CNF_P3-1 2 | 6 | 0.01 | 0.0157 | 1.57 | 0.00334 | 0.513 | Dy_auto
CNF_P3-1 2 | 7 | 0.0158 | 0.0238 | 1.5 | 0.00529 | 0.78 | Dy_auto
CNF_P3-1 2 | 8 | 0.0251 | 0.0372 | 1.48 | 0.00838 | 1.22 | Dy_auto
CNF_P3-1 2 | 9 | 0.0398 | 0.0597 | 1.5 | 0.0133 | 1.96 | Dy_auto
CNF_P3-1 2 | 10 | 0.0631 | 0.106 | 1.67 | 0.021 | 3.46 | Dy_auto
CNF_P3-1 2 | 11 | 0.0999 | 0.208 | 2.08 | 0.0334 | 6.8 | Dy_auto
CNF_P3-1 2 | 12 | 0.158 | 0.345 | 2.17 | 0.0529 | 11.3 | Dy_auto
CNF_P3-1 2 | 13 | 0.251 | 0.395 | 1.57 | 0.0838 | 13 | Dy_auto
CNF_P3-1 2 | 14 | 0.398 | 0.419 | 1.05 | 0.133 | 13.7 | Dy_auto
CNF_P3-1 2 | 15 | 0.631 | 0.468 | 0.742 | 0.211 | 15.3 | Dy_auto
CNF_P3-1 2 | 16 | 1 | 0.547 | 0.547 | 0.334 | 17.9 | Dy_auto
CNF_P3-1 2 | 17 | 1.58 | 0.648 | 0.409 | 0.529 | 21.2 | Dy_auto
CNF_P3-1 2 | 18 | 2.51 | 0.748 | 0.298 | 0.838 | 24.5 | Dy_auto
CNF_P3-1 2 | 19 | 3.98 | 0.858 | 0.215 | 1.33 | 28.1 | Dy_auto
CNF_P3-1 2 | 20 | 6.31 | 0.98 | 0.155 | 2.11 | 32.1 | Dy_auto
CNF_P3-1 2 | 21 | 10 | 1.12 | 0.112 | 3.34 | 36.7 | Dy_auto
CNF_P3-1 2 | 22 | 15.8 | 1.3 | 0.0819 | 5.29 | 42.5 | Dy_auto
CNF_P3-1 2 | 23 | 25.1 | 1.52 | 0.0604 | 8.38 | 49.7 | Dy_auto
CNF_P3-1 2 | 24 | 39.8 | 1.8 | 0.0451 | 13.3 | 58.9 | Dy_auto
CNF_P3-1 2 | 25 | 63.1 | 2.15 | 0.0341 | 21.1 | 70.5 | Dy_auto
CNF_P3-1 2 | 26 | 100 | 2.63 | 0.0263 | 33.4 | 86.2 | Dy_auto
CNF_P3-1 2 | 27 | 158 | 3.27 | 0.0206 | 52.9 | 107 | Dy_auto
CNF_P3-1 2 | 28 | 251 | 4.13 | 0.0164 | 83.8 | 135 | Dy_auto
CNF_P3-1 2 | 29 | 398 | 5.26 | 0.0132 | 133 | 172 | Dy_auto
CNF_P3-1 2 | 30 | 631 | 6.75 | 0.0107 | 211 | 221 | Dy_auto
CNF_P3-1 2 | 31 | 1000 | 8.78 | 0.00878 | 334 | 288 | Dy_auto
CNF_P3-2 3 | 1 | 0.001 | 0.00247 | 2.46 | 0.000334 | 0.0809 | Dy_auto
CNF_P3-2 3 | 2 | 0.00159 | 0.00236 | 1.48 | 0.000531 | 0.0773 | Dy_auto
CNF_P3-2 3 | 3 | 0.00251 | 0.00235 | 0.937 | 0.000838 | 0.0771 | Dy_auto
CNF_P3-2 3 | 4 | 0.00398 | 0.00272 | 0.683 | 0.00133 | 0.0891 | Dy_auto
CNF_P3-2 3 | 5 | 0.00631 | 0.00347 | 0.55 | 0.0021 | 0.114 | Dy_auto
CNF_P3-2 3 | 6 | 0.01 | 0.00471 | 0.471 | 0.00334 | 0.154 | Dy_auto
CNF_P3-2 3 | 7 | 0.0158 | 0.00694 | 0.438 | 0.00529 | 0.227 | Dy_auto
CNF_P3-2 3 | 8 | 0.0251 | 0.00998 | 0.397 | 0.00838 | 0.327 | Dy_auto
CNF_P3-2 3 | 9 | 0.0398 | 0.0145 | 0.365 | 0.0133 | 0.476 | Dy_auto
CNF_P3-2 3 | 10 | 0.0631 | 0.0219 | 0.347 | 0.0211 | 0.717 | Dy_auto
CNF_P3-2 3 | 11 | 0.1 | 0.0327 | 0.327 | 0.0334 | 1.07 | Dy_auto
CNF_P3-2 3 | 12 | 0.158 | 0.046 | 0.29 | 0.0529 | 1.51 | Dy_auto
CNF_P3-2 3 | 13 | 0.251 | 0.0606 | 0.241 | 0.0838 | 1.98 | Dy_auto
CNF_P3-2 3 | 14 | 0.398 | 0.0797 | 0.2 | 0.133 | 2.61 | Dy_auto
CNF_P3-2 3 | 15 | 0.631 | 0.106 | 0.169 | 0.211 | 3.49 | Dy_auto
CNF_P3-2 3 | 16 | 1 | 0.141 | 0.141 | 0.334 | 4.63 | Dy_auto
CNF_P3-2 3 | 17 | 1.58 | 0.19 | 0.12 | 0.529 | 6.21 | Dy_auto
CNF_P3-2 3 | 18 | 2.51 | 0.25 | 0.0995 | 0.838 | 8.19 | Dy_auto
CNF_P3-2 3 | 19 | 3.98 | 0.329 | 0.0828 | 1.33 | 10.8 | Dy_auto
CNF_P3-2 3 | 20 | 6.31 | 0.429 | 0.068 | 2.11 | 14.1 | Dy_auto
CNF_P3-2 3 | 21 | 10 | 0.557 | 0.0557 | 3.34 | 18.3 | Dy_auto
CNF_P3-2 3 | 22 | 15.8 | 0.72 | 0.0454 | 5.29 | 23.6 | Dy_auto
CNF_P3-2 3 | 23 | 25.1 | 0.93 | 0.037 | 8.38 | 30.5 | Dy_auto
CNF_P3-2 3 | 24 | 39.8 | 1.2 | 0.0302 | 13.3 | 39.4 | Dy_auto
CNF_P3-2 3 | 25 | 63.1 | 1.56 | 0.0247 | 21.1 | 51.1 | Dy_auto
CNF_P3-2 3 | 26 | 100 | 2.03 | 0.0203 | 33.4 | 66.4 | Dy_auto
CNF_P3-2 3 | 27 | 158 | 2.65 | 0.0167 | 52.9 | 87 | Dy_auto
CNF_P3-2 3 | 28 | 251 | 3.5 | 0.0139 | 83.8 | 115 | Dy_auto
CNF_P3-2 3 | 29 | 398 | 4.63 | 0.0116 | 133 | 152 | Dy_auto
CNF_P3-2 3 | 30 | 631 | 6.17 | 0.00977 | 211 | 202 | Dy_auto
CNF_P3-2 3 | 31 | 1000 | 8.26 | 0.00826 | 334 | 271 | Dy_auto
CNF_P3-3 1 | 1 | 0.00101 | 0.00332 | 3.3 | 0.000336 | 0.109 | Dy_auto
CNF_P3-3 1 | 2 | 0.00158 | 0.00401 | 2.53 | 0.000528 | 0.131 | Dy_auto
CNF_P3-3 1 | 3 | 0.00251 | 0.00516 | 2.05 | 0.000838 | 0.169 | Dy_auto
CNF_P3-3 1 | 4 | 0.00399 | 0.0069 | 1.73 | 0.00133 | 0.226 | Dy_auto
CNF_P3-3 1 | 5 | 0.00631 | 0.00994 | 1.58 | 0.00211 | 0.326 | Dy_auto
CNF_P3-3 1 | 6 | 0.01 | 0.0144 | 1.44 | 0.00334 | 0.472 | Dy_auto
CNF_P3-3 1 | 7 | 0.0159 | 0.0209 | 1.32 | 0.00529 | 0.683 | Dy_auto
CNF_P3-3 1 | 8 | 0.0251 | 0.0279 | 1.11 | 0.00838 | 0.915 | Dy_auto
CNF_P3-3 1 | 9 | 0.0398 | 0.0392 | 0.985 | 0.0133 | 1.29 | Dy_auto
CNF_P3-3 1 | 10 | 0.0631 | 0.0584 | 0.925 | 0.021 | 1.91 | Dy_auto
CNF_P3-3 1 | 11 | 0.1 | 0.0896 | 0.896 | 0.0334 | 2.93 | Dy_auto
CNF_P3-3 1 | 12 | 0.158 | 0.15 | 0.944 | 0.0529 | 4.9 | Dy_auto
CNF_P3-3 1 | 13 | 0.251 | 0.208 | 0.829 | 0.0838 | 6.82 | Dy_auto
CNF_P3-3 1 | 14 | 0.398 | 0.236 | 0.592 | 0.133 | 7.73 | Dy_auto
CNF_P3-3 1 | 15 | 0.631 | 0.256 | 0.406 | 0.211 | 8.39 | Dy_auto
CNF_P3-3 1 | 16 | 1 | 0.302 | 0.302 | 0.334 | 9.9 | Dy_auto
CNF_P3-3 1 | 17 | 1.58 | 0.37 | 0.233 | 0.529 | 12.1 | Dy_auto
CNF_P3-3 1 | 18 | 2.51 | 0.445 | 0.177 | 0.838 | 14.6 | Dy_auto
CNF_P3-3 1 | 19 | 3.98 | 0.54 | 0.136 | 1.33 | 17.7 | Dy_auto
CNF_P3-3 1 | 20 | 6.31 | 0.662 | 0.105 | 2.11 | 21.7 | Dy_auto
CNF_P3-3 1 | 21 | 10 | 0.807 | 0.0807 | 3.34 | 26.4 | Dy_auto
CNF_P3-3 1 | 22 | 15.8 | 0.988 | 0.0623 | 5.29 | 32.4 | Dy_auto
CNF_P3-3 1 | 23 | 25.1 | 1.21 | 0.0483 | 8.38 | 39.8 | Dy_auto
CNF_P3-3 1 | 24 | 39.8 | 1.5 | 0.0377 | 13.3 | 49.2 | Dy_auto
CNF_P3-3 1 | 25 | 63.1 | 1.87 | 0.0297 | 21.1 | 61.3 | Dy_auto
CNF_P3-3 1 | 26 | 100 | 2.36 | 0.0236 | 33.4 | 77.2 | Dy_auto
CNF_P3-3 1 | 27 | 158 | 3 | 0.019 | 52.9 | 98.5 | Dy_auto
CNF_P3-3 1 | 28 | 251 | 3.86 | 0.0154 | 83.8 | 127 | Dy_auto
CNF_P3-3 1 | 29 | 398 | 5 | 0.0126 | 133 | 164 | Dy_auto
CNF_P3-3 1 | 30 | 631 | 6.51 | 0.0103 | 211 | 213 | Dy_auto
CNF_P3-3 1 | 31 | 1000 | 8.56 | 0.00856 | 334 | 280 | Dy_auto