## Sheet1
Sample | Meas. Pts. | Shear Rate | Shear Stress | Viscosity | Speed | Torque | Status
1-4_3 | 1 | 0.00999 | 0.00625 | 0.625 | 0.00333 | 0.205 | Dy_auto
1-4_3 | 2 | 0.0147 | 0.00864 | 0.588 | 0.0049 | 0.283 | Dy_auto
1-4_3 | 3 | 0.0215 | 0.0122 | 0.566 | 0.00719 | 0.399 | Dy_auto
1-4_3 | 4 | 0.0316 | 0.0152 | 0.481 | 0.0105 | 0.498 | Dy_auto
1-4_3 | 5 | 0.0464 | 0.0211 | 0.454 | 0.0155 | 0.69 | Dy_auto
1-4_3 | 6 | 0.0681 | 0.0285 | 0.418 | 0.0227 | 0.934 | Dy_auto
1-4_3 | 7 | 0.1 | 0.0388 | 0.388 | 0.0334 | 1.27 | Dy_auto
1-4_3 | 8 | 0.147 | 0.0513 | 0.349 | 0.049 | 1.68 | Dy_auto
1-4_3 | 9 | 0.215 | 0.0657 | 0.305 | 0.0719 | 2.15 | Dy_auto
1-4_3 | 10 | 0.316 | 0.0792 | 0.25 | 0.106 | 2.59 | Dy_auto
1-4_3 | 11 | 0.464 | 0.0954 | 0.206 | 0.155 | 3.13 | Dy_auto
1-4_3 | 12 | 0.681 | 0.114 | 0.167 | 0.227 | 3.74 | Dy_auto
1-4_3 | 13 | 1 | 0.143 | 0.143 | 0.334 | 4.69 | Dy_auto
1-4_3 | 14 | 1.47 | 0.181 | 0.123 | 0.49 | 5.93 | Dy_auto
1-4_3 | 15 | 2.15 | 0.231 | 0.107 | 0.719 | 7.57 | Dy_auto
1-4_3 | 16 | 3.16 | 0.288 | 0.0912 | 1.06 | 9.45 | Dy_auto
1-4_3 | 17 | 4.64 | 0.361 | 0.0779 | 1.55 | 11.8 | Dy_auto
1-4_3 | 18 | 6.81 | 0.453 | 0.0665 | 2.27 | 14.8 | Dy_auto
1-4_3 | 19 | 10 | 0.562 | 0.0562 | 3.34 | 18.4 | Dy_auto
1-4_3 | 20 | 14.7 | 0.699 | 0.0476 | 4.9 | 22.9 | Dy_auto
1-4_3 | 21 | 21.5 | 0.868 | 0.0403 | 7.19 | 28.4 | Dy_auto
1-4_3 | 22 | 31.6 | 1.08 | 0.034 | 10.6 | 35.2 | Dy_auto
1-4_3 | 23 | 46.4 | 1.34 | 0.0288 | 15.5 | 43.8 | Dy_auto
1-4_3 | 24 | 68.1 | 1.66 | 0.0244 | 22.7 | 54.5 | Dy_auto
1-4_3 | 25 | 100 | 2.07 | 0.0207 | 33.4 | 68 | Dy_auto
2-1_3 | 1 | 0.00999 | -0.000513 | -0.0513 | 0.00333 | -0.0168 | Dy_auto
2-1_3 | 2 | 0.0147 | -1.4e-05 | -0.000956 | 0.0049 | -0.00046 | M-
2-1_3 | 3 | 0.0215 | 0.000268 | 0.0124 | 0.00719 | 0.00878 | M-
2-1_3 | 4 | 0.0316 | -0.000305 | -0.00965 | 0.0106 | -0.01 | M-
2-1_3 | 5 | 0.0464 | 0.00023 | 0.00495 | 0.0155 | 0.00752 | M-
2-1_3 | 6 | 0.0681 | 0.000963 | 0.0141 | 0.0227 | 0.0315 | Dy_auto
2-1_3 | 7 | 0.1 | 0.002 | 0.02 | 0.0334 | 0.0655 | Dy_auto
2-1_3 | 8 | 0.147 | 0.00319 | 0.0217 | 0.049 | 0.105 | Dy_auto
2-1_3 | 9 | 0.215 | 0.00466 | 0.0216 | 0.0719 | 0.153 | Dy_auto
2-1_3 | 10 | 0.316 | 0.00727 | 0.023 | 0.106 | 0.238 | Dy_auto
2-1_3 | 11 | 0.464 | 0.0108 | 0.0232 | 0.155 | 0.352 | Dy_auto
2-1_3 | 12 | 0.681 | 0.0157 | 0.0231 | 0.227 | 0.516 | Dy_auto
2-1_3 | 13 | 1 | 0.0229 | 0.0229 | 0.334 | 0.751 | Dy_auto
2-1_3 | 14 | 1.47 | 0.0323 | 0.022 | 0.49 | 1.06 | Dy_auto
2-1_3 | 15 | 2.15 | 0.0457 | 0.0212 | 0.719 | 1.5 | Dy_auto
2-1_3 | 16 | 3.16 | 0.064 | 0.0202 | 1.06 | 2.1 | Dy_auto
2-1_3 | 17 | 4.64 | 0.087 | 0.0187 | 1.55 | 2.85 | Dy_auto
2-1_3 | 18 | 6.81 | 0.12 | 0.0176 | 2.27 | 3.92 | Dy_auto
2-1_3 | 19 | 10 | 0.164 | 0.0164 | 3.34 | 5.38 | Dy_auto
2-1_3 | 20 | 14.7 | 0.222 | 0.0151 | 4.9 | 7.28 | Dy_auto
2-1_3 | 21 | 21.5 | 0.299 | 0.0139 | 7.19 | 9.79 | Dy_auto
2-1_3 | 22 | 31.6 | 0.4 | 0.0126 | 10.6 | 13.1 | Dy_auto
2-1_3 | 23 | 46.4 | 0.533 | 0.0115 | 15.5 | 17.5 | Dy_auto
2-1_3 | 24 | 68.1 | 0.71 | 0.0104 | 22.7 | 23.3 | Dy_auto
2-1_3 | 25 | 100 | 0.943 | 0.00943 | 33.4 | 30.9 | Dy_auto
2-1_4 | 1 | 0.00999 | -0.000201 | -0.0201 | 0.00333 | -0.00657 | M-
2-1_4 | 2 | 0.0147 | -0.000212 | -0.0145 | 0.0049 | -0.00696 | M-
2-1_4 | 3 | 0.0215 | 0.000157 | 0.00731 | 0.00718 | 0.00516 | M-
2-1_4 | 4 | 0.0316 | 0.000371 | 0.0117 | 0.0106 | 0.0121 | Dy_auto
2-1_4 | 5 | 0.0464 | 0.000412 | 0.00887 | 0.0155 | 0.0135 | Dy_auto
2-1_4 | 6 | 0.0681 | 0.000795 | 0.0117 | 0.0227 | 0.026 | Dy_auto
2-1_4 | 7 | 0.1 | 0.00182 | 0.0182 | 0.0334 | 0.0596 | Dy_auto
2-1_4 | 8 | 0.147 | 0.00316 | 0.0215 | 0.049 | 0.103 | Dy_auto
2-1_4 | 9 | 0.215 | 0.00445 | 0.0206 | 0.0719 | 0.146 | Dy_auto
2-1_4 | 10 | 0.316 | 0.00704 | 0.0223 | 0.106 | 0.231 | Dy_auto
2-1_4 | 11 | 0.464 | 0.0102 | 0.022 | 0.155 | 0.335 | Dy_auto
2-1_4 | 12 | 0.681 | 0.0151 | 0.0221 | 0.227 | 0.494 | Dy_auto
2-1_4 | 13 | 1 | 0.022 | 0.022 | 0.334 | 0.72 | Dy_auto
2-1_4 | 14 | 1.47 | 0.0316 | 0.0215 | 0.49 | 1.03 | Dy_auto
2-1_4 | 15 | 2.15 | 0.0451 | 0.0209 | 0.719 | 1.48 | Dy_auto
2-1_4 | 16 | 3.16 | 0.0635 | 0.0201 | 1.06 | 2.08 | Dy_auto
2-1_4 | 17 | 4.64 | 0.0884 | 0.0191 | 1.55 | 2.9 | Dy_auto
2-1_4 | 18 | 6.81 | 0.12 | 0.0176 | 2.27 | 3.92 | Dy_auto
2-1_4 | 19 | 10 | 0.164 | 0.0164 | 3.34 | 5.39 | Dy_auto
2-1_4 | 20 | 14.7 | 0.221 | 0.0151 | 4.9 | 7.26 | Dy_auto
2-1_4 | 21 | 21.5 | 0.299 | 0.0139 | 7.19 | 9.79 | Dy_auto
2-1_4 | 22 | 31.6 | 0.4 | 0.0126 | 10.6 | 13.1 | Dy_auto
2-1_4 | 23 | 46.4 | 0.534 | 0.0115 | 15.5 | 17.5 | Dy_auto
2-1_4 | 24 | 68.1 | 0.71 | 0.0104 | 22.7 | 23.3 | Dy_auto
2-1_4 | 25 | 100 | 0.944 | 0.00944 | 33.4 | 30.9 | Dy_auto
2-2_4 | 1 | 0.01 | 0.00745 | 0.745 | 0.00334 | 0.244 | Dy_auto
2-2_4 | 2 | 0.0147 | 0.0077 | 0.526 | 0.00489 | 0.252 | Dy_auto
2-2_4 | 3 | 0.0215 | 0.00805 | 0.374 | 0.00719 | 0.264 | Dy_auto
2-2_4 | 4 | 0.0316 | 0.00729 | 0.23 | 0.0106 | 0.239 | Dy_auto
2-2_4 | 5 | 0.0464 | 0.00727 | 0.157 | 0.0155 | 0.238 | Dy_auto
2-2_4 | 6 | 0.0681 | 0.00565 | 0.083 | 0.0227 | 0.185 | Dy_auto
2-2_4 | 7 | 0.1 | 0.00502 | 0.0502 | 0.0334 | 0.165 | Dy_auto
2-2_4 | 8 | 0.147 | 0.00563 | 0.0383 | 0.049 | 0.184 | Dy_auto
2-2_4 | 9 | 0.215 | 0.00763 | 0.0354 | 0.0719 | 0.25 | Dy_auto
2-2_4 | 10 | 0.316 | 0.00844 | 0.0267 | 0.106 | 0.276 | Dy_auto
2-2_4 | 11 | 0.464 | 0.0115 | 0.0249 | 0.155 | 0.378 | Dy_auto
2-2_4 | 12 | 0.681 | 0.0168 | 0.0246 | 0.227 | 0.55 | Dy_auto
2-2_4 | 13 | 1 | 0.0204 | 0.0204 | 0.334 | 0.668 | Dy_auto
2-2_4 | 14 | 1.47 | 0.0254 | 0.0173 | 0.49 | 0.833 | Dy_auto
2-2_4 | 15 | 2.15 | 0.0415 | 0.0193 | 0.719 | 1.36 | Dy_auto
2-2_4 | 16 | 3.16 | 0.0578 | 0.0183 | 1.06 | 1.89 | Dy_auto
2-2_4 | 17 | 4.64 | 0.0798 | 0.0172 | 1.55 | 2.61 | Dy_auto
2-2_4 | 18 | 6.81 | 0.109 | 0.016 | 2.27 | 3.57 | Dy_auto
2-2_4 | 19 | 10 | 0.147 | 0.0147 | 3.34 | 4.82 | Dy_auto
2-2_4 | 20 | 14.7 | 0.199 | 0.0136 | 4.9 | 6.53 | Dy_auto
2-2_4 | 21 | 21.5 | 0.268 | 0.0124 | 7.19 | 8.78 | Dy_auto
2-2_4 | 22 | 31.6 | 0.359 | 0.0113 | 10.6 | 11.7 | Dy_auto
2-2_4 | 23 | 46.4 | 0.479 | 0.0103 | 15.5 | 15.7 | Dy_auto
2-2_4 | 24 | 68.1 | 0.638 | 0.00936 | 22.7 | 20.9 | Dy_auto
2-2_4 | 25 | 100 | 0.846 | 0.00846 | 33.4 | 27.7 | Dy_auto
2-2_5 | 1 | 0.01 | -2.29e-05 | -0.00228 | 0.00335 | -0.000751 | M-
2-2_5 | 2 | 0.0147 | 0.000146 | 0.00997 | 0.0049 | 0.00479 | M-
2-2_5 | 3 | 0.0215 | 0.000182 | 0.00846 | 0.00719 | 0.00597 | M-
2-2_5 | 4 | 0.0316 | 1.31e-05 | 0.000415 | 0.0106 | 0.000429 | M-
2-2_5 | 5 | 0.0464 | 6.32e-05 | 0.00136 | 0.0155 | 0.00207 | M-
2-2_5 | 6 | 0.0681 | 0.000526 | 0.00772 | 0.0227 | 0.0172 | Dy_auto
2-2_5 | 7 | 0.1 | 0.002 | 0.02 | 0.0334 | 0.0655 | Dy_auto
2-2_5 | 8 | 0.147 | 0.00406 | 0.0277 | 0.049 | 0.133 | Dy_auto
2-2_5 | 9 | 0.215 | 0.00457 | 0.0212 | 0.0719 | 0.15 | Dy_auto
2-2_5 | 10 | 0.316 | 0.00701 | 0.0222 | 0.106 | 0.23 | Dy_auto
2-2_5 | 11 | 0.464 | 0.00939 | 0.0202 | 0.155 | 0.308 | Dy_auto
2-2_5 | 12 | 0.681 | 0.022 | 0.0323 | 0.227 | 0.721 | Dy_auto
2-2_5 | 13 | 1 | 0.0211 | 0.0211 | 0.334 | 0.69 | Dy_auto
2-2_5 | 14 | 1.47 | 0.023 | 0.0157 | 0.49 | 0.754 | Dy_auto
2-2_5 | 15 | 2.15 | 0.0431 | 0.02 | 0.719 | 1.41 | Dy_auto
2-2_5 | 16 | 3.16 | 0.0561 | 0.0177 | 1.06 | 1.84 | Dy_auto
2-2_5 | 17 | 4.64 | 0.0776 | 0.0167 | 1.55 | 2.54 | Dy_auto
2-2_5 | 18 | 6.81 | 0.11 | 0.0161 | 2.27 | 3.59 | Dy_auto
2-2_5 | 19 | 10 | 0.147 | 0.0147 | 3.34 | 4.83 | Dy_auto
2-2_5 | 20 | 14.7 | 0.199 | 0.0135 | 4.9 | 6.52 | Dy_auto
2-2_5 | 21 | 21.5 | 0.268 | 0.0124 | 7.19 | 8.78 | Dy_auto
2-2_5 | 22 | 31.6 | 0.359 | 0.0113 | 10.6 | 11.8 | Dy_auto
2-2_5 | 23 | 46.4 | 0.479 | 0.0103 | 15.5 | 15.7 | Dy_auto
2-2_5 | 24 | 68.1 | 0.637 | 0.00935 | 22.7 | 20.9 | Dy_auto
2-2_5 | 25 | 100 | 0.847 | 0.00847 | 33.4 | 27.7 | Dy_auto
2-2_6 | 1 | 0.01 | -0.00166 | -0.166 | 0.00334 | -0.0544 | Dy_auto
2-2_6 | 2 | 0.0147 | -0.00139 | -0.0948 | 0.0049 | -0.0456 | Dy_auto
2-2_6 | 3 | 0.0215 | -0.000643 | -0.0298 | 0.00719 | -0.0211 | Dy_auto
2-2_6 | 4 | 0.0316 | 5.11e-05 | 0.00162 | 0.0106 | 0.00167 | M-
2-2_6 | 5 | 0.0464 | 0.00101 | 0.0217 | 0.0155 | 0.033 | Dy_auto
2-2_6 | 6 | 0.0681 | 0.00262 | 0.0385 | 0.0227 | 0.0859 | Dy_auto
2-2_6 | 7 | 0.1 | 0.00357 | 0.0357 | 0.0334 | 0.117 | Dy_auto
2-2_6 | 8 | 0.147 | 0.00727 | 0.0496 | 0.049 | 0.238 | Dy_auto
2-2_6 | 9 | 0.215 | 0.00989 | 0.0459 | 0.0719 | 0.324 | Dy_auto
2-2_6 | 10 | 0.316 | 0.0119 | 0.0375 | 0.106 | 0.389 | Dy_auto
2-2_6 | 11 | 0.464 | 0.0135 | 0.0291 | 0.155 | 0.443 | Dy_auto
2-2_6 | 12 | 0.681 | 0.0156 | 0.0228 | 0.227 | 0.51 | Dy_auto
2-2_6 | 13 | 1 | 0.0211 | 0.0211 | 0.334 | 0.692 | Dy_auto
2-2_6 | 14 | 1.47 | 0.027 | 0.0184 | 0.49 | 0.885 | Dy_auto
2-2_6 | 15 | 2.15 | 0.044 | 0.0204 | 0.719 | 1.44 | Dy_auto
2-2_6 | 16 | 3.16 | 0.0588 | 0.0186 | 1.06 | 1.93 | Dy_auto
2-2_6 | 17 | 4.64 | 0.0783 | 0.0169 | 1.55 | 2.56 | Dy_auto
2-2_6 | 18 | 6.81 | 0.109 | 0.016 | 2.27 | 3.57 | Dy_auto
2-2_6 | 19 | 10 | 0.148 | 0.0148 | 3.34 | 4.83 | Dy_auto
2-2_6 | 20 | 14.7 | 0.199 | 0.0136 | 4.9 | 6.54 | Dy_auto
2-2_6 | 21 | 21.5 | 0.268 | 0.0124 | 7.19 | 8.77 | Dy_auto
2-2_6 | 22 | 31.6 | 0.359 | 0.0114 | 10.6 | 11.8 | Dy_auto
2-2_6 | 23 | 46.4 | 0.479 | 0.0103 | 15.5 | 15.7 | Dy_auto
2-2_6 | 24 | 68.1 | 0.637 | 0.00935 | 22.7 | 20.9 | Dy_auto
2-2_6 | 25 | 100 | 0.846 | 0.00846 | 33.4 | 27.7 | Dy_auto
2-2_7 | 1 | 0.01 | 0.00151 | 0.151 | 0.00334 | 0.0494 | Dy_auto
2-2_7 | 2 | 0.0147 | 0.00235 | 0.16 | 0.0049 | 0.0771 | Dy_auto
2-2_7 | 3 | 0.0215 | 0.00402 | 0.187 | 0.00718 | 0.132 | Dy_auto
2-2_7 | 4 | 0.0316 | 0.00313 | 0.099 | 0.0106 | 0.103 | Dy_auto
2-2_7 | 5 | 0.0464 | 0.00374 | 0.0807 | 0.0155 | 0.123 | Dy_auto
2-2_7 | 6 | 0.0681 | 0.0028 | 0.0411 | 0.0227 | 0.0916 | Dy_auto
2-2_7 | 7 | 0.1 | 0.00168 | 0.0168 | 0.0334 | 0.0551 | Dy_auto
2-2_7 | 8 | 0.147 | 0.000937 | 0.00638 | 0.049 | 0.0307 | Dy_auto
2-2_7 | 9 | 0.215 | 0.00167 | 0.00773 | 0.0719 | 0.0546 | Dy_auto
2-2_7 | 10 | 0.316 | 0.00556 | 0.0176 | 0.106 | 0.182 | Dy_auto
2-2_7 | 11 | 0.464 | 0.0154 | 0.0332 | 0.155 | 0.505 | Dy_auto
2-2_7 | 12 | 0.681 | 0.0178 | 0.0261 | 0.227 | 0.583 | Dy_auto
2-2_7 | 13 | 1 | 0.0145 | 0.0145 | 0.334 | 0.476 | Dy_auto
2-2_7 | 14 | 1.47 | 0.0307 | 0.0209 | 0.49 | 1.01 | Dy_auto
2-2_7 | 15 | 2.15 | 0.041 | 0.0191 | 0.719 | 1.34 | Dy_auto
2-2_7 | 16 | 3.16 | 0.0609 | 0.0193 | 1.06 | 1.99 | Dy_auto
2-2_7 | 17 | 4.64 | 0.08 | 0.0172 | 1.55 | 2.62 | Dy_auto
2-2_7 | 18 | 6.81 | 0.107 | 0.0157 | 2.27 | 3.51 | Dy_auto
2-2_7 | 19 | 10 | 0.149 | 0.0149 | 3.34 | 4.87 | Dy_auto
2-2_7 | 20 | 14.7 | 0.2 | 0.0136 | 4.9 | 6.55 | Dy_auto
2-2_7 | 21 | 21.5 | 0.268 | 0.0125 | 7.19 | 8.8 | Dy_auto
2-2_7 | 22 | 31.6 | 0.359 | 0.0113 | 10.6 | 11.8 | Dy_auto
2-2_7 | 23 | 46.4 | 0.479 | 0.0103 | 15.5 | 15.7 | Dy_auto
2-2_7 | 24 | 68.1 | 0.638 | 0.00936 | 22.7 | 20.9 | Dy_auto
2-2_7 | 25 | 100 | 0.845 | 0.00845 | 33.4 | 27.7 | Dy_auto
2-3_1 | 1 | 0.00999 | -0.000224 | -0.0224 | 0.00334 | -0.00733 | M-
2-3_1 | 2 | 0.0147 | 0.000167 | 0.0114 | 0.00489 | 0.00548 | M-
2-3_1 | 3 | 0.0215 | 0.000465 | 0.0216 | 0.00719 | 0.0152 | Dy_auto
2-3_1 | 4 | 0.0316 | 0.000289 | 0.00916 | 0.0105 | 0.00948 | M-
2-3_1 | 5 | 0.0464 | 0.0003 | 0.00647 | 0.0155 | 0.00984 | M-
2-3_1 | 6 | 0.0681 | 0.000871 | 0.0128 | 0.0227 | 0.0285 | Dy_auto
2-3_1 | 7 | 0.1 | 0.00119 | 0.0119 | 0.0334 | 0.039 | Dy_auto
2-3_1 | 8 | 0.147 | 0.00224 | 0.0153 | 0.049 | 0.0735 | Dy_auto
2-3_1 | 9 | 0.215 | 0.00392 | 0.0182 | 0.0719 | 0.129 | Dy_auto
2-3_1 | 10 | 0.316 | 0.00663 | 0.021 | 0.106 | 0.217 | Dy_auto
2-3_1 | 11 | 0.464 | 0.00987 | 0.0213 | 0.155 | 0.323 | Dy_auto
2-3_1 | 12 | 0.681 | 0.0146 | 0.0214 | 0.227 | 0.477 | Dy_auto
2-3_1 | 13 | 1 | 0.0215 | 0.0215 | 0.334 | 0.705 | Dy_auto
2-3_1 | 14 | 1.47 | 0.0311 | 0.0212 | 0.49 | 1.02 | Dy_auto
2-3_1 | 15 | 2.15 | 0.0437 | 0.0203 | 0.719 | 1.43 | Dy_auto
2-3_1 | 16 | 3.16 | 0.0623 | 0.0197 | 1.06 | 2.04 | Dy_auto
2-3_1 | 17 | 4.64 | 0.0863 | 0.0186 | 1.55 | 2.83 | Dy_auto
2-3_1 | 18 | 6.81 | 0.117 | 0.0172 | 2.27 | 3.84 | Dy_auto
2-3_1 | 19 | 10 | 0.162 | 0.0162 | 3.34 | 5.3 | Dy_auto
2-3_1 | 20 | 14.7 | 0.218 | 0.0148 | 4.9 | 7.13 | Dy_auto
2-3_1 | 21 | 21.5 | 0.294 | 0.0136 | 7.19 | 9.62 | Dy_auto
2-3_1 | 22 | 31.6 | 0.393 | 0.0124 | 10.6 | 12.9 | Dy_auto
2-3_1 | 23 | 46.4 | 0.525 | 0.0113 | 15.5 | 17.2 | Dy_auto
2-3_1 | 24 | 68.1 | 0.7 | 0.0103 | 22.7 | 22.9 | Dy_auto
2-3_1 | 25 | 100 | 0.929 | 0.00929 | 33.4 | 30.5 | Dy_auto
2-3_3 | 1 | 0.01 | 0.000189 | 0.0189 | 0.00334 | 0.0062 | M-
2-3_3 | 2 | 0.0147 | 0.000424 | 0.0289 | 0.00489 | 0.0139 | Dy_auto
2-3_3 | 3 | 0.0215 | 5.23e-05 | 0.00243 | 0.00719 | 0.00171 | M-
2-3_3 | 4 | 0.0317 | 0.001 | 0.0316 | 0.0106 | 0.0328 | Dy_auto
2-3_3 | 5 | 0.0464 | 0.0012 | 0.0259 | 0.0155 | 0.0394 | Dy_auto
2-3_3 | 6 | 0.0681 | 0.00158 | 0.0231 | 0.0227 | 0.0517 | Dy_auto
2-3_3 | 7 | 0.1 | 0.00235 | 0.0235 | 0.0334 | 0.077 | Dy_auto
2-3_3 | 8 | 0.147 | 0.00314 | 0.0214 | 0.049 | 0.103 | Dy_auto
2-3_3 | 9 | 0.215 | 0.00495 | 0.023 | 0.0719 | 0.162 | Dy_auto
2-3_3 | 10 | 0.316 | 0.0071 | 0.0225 | 0.106 | 0.233 | Dy_auto
2-3_3 | 11 | 0.464 | 0.0108 | 0.0232 | 0.155 | 0.353 | Dy_auto
2-3_3 | 12 | 0.681 | 0.0147 | 0.0216 | 0.227 | 0.481 | Dy_auto
2-3_3 | 13 | 1 | 0.0215 | 0.0215 | 0.334 | 0.706 | Dy_auto
2-3_3 | 14 | 1.47 | 0.0311 | 0.0212 | 0.49 | 1.02 | Dy_auto
2-3_3 | 15 | 2.15 | 0.0439 | 0.0204 | 0.719 | 1.44 | Dy_auto
2-3_3 | 16 | 3.16 | 0.0615 | 0.0194 | 1.06 | 2.01 | Dy_auto
2-3_3 | 17 | 4.64 | 0.0864 | 0.0186 | 1.55 | 2.83 | Dy_auto
2-3_3 | 18 | 6.81 | 0.118 | 0.0173 | 2.27 | 3.87 | Dy_auto
2-3_3 | 19 | 10 | 0.161 | 0.0161 | 3.34 | 5.26 | Dy_auto
2-3_3 | 20 | 14.7 | 0.218 | 0.0148 | 4.9 | 7.13 | Dy_auto
2-3_3 | 21 | 21.5 | 0.293 | 0.0136 | 7.19 | 9.61 | Dy_auto
2-3_3 | 22 | 31.6 | 0.394 | 0.0125 | 10.6 | 12.9 | Dy_auto
2-3_3 | 23 | 46.4 | 0.526 | 0.0113 | 15.5 | 17.2 | Dy_auto
2-3_3 | 24 | 68.1 | 0.7 | 0.0103 | 22.7 | 22.9 | Dy_auto
2-3_3 | 25 | 100 | 0.93 | 0.0093 | 33.4 | 30.5 | Dy_auto
2-3_4 | 1 | 0.00999 | -0.00137 | -0.137 | 0.00333 | -0.0449 | Dy_auto
2-3_4 | 2 | 0.0147 | -0.000944 | -0.0644 | 0.0049 | -0.0309 | Dy_auto
2-3_4 | 3 | 0.0215 | -0.000391 | -0.0181 | 0.00719 | -0.0128 | Dy_auto
2-3_4 | 4 | 0.0316 | 0.000232 | 0.00734 | 0.0106 | 0.00761 | M-
2-3_4 | 5 | 0.0464 | 0.000131 | 0.00282 | 0.0155 | 0.00428 | M-
2-3_4 | 6 | 0.0681 | 0.00106 | 0.0156 | 0.0227 | 0.0347 | Dy_auto
2-3_4 | 7 | 0.1 | 0.00144 | 0.0144 | 0.0334 | 0.0473 | Dy_auto
2-3_4 | 8 | 0.147 | 0.00267 | 0.0182 | 0.049 | 0.0876 | Dy_auto
2-3_4 | 9 | 0.215 | 0.00467 | 0.0217 | 0.0719 | 0.153 | Dy_auto
2-3_4 | 10 | 0.316 | 0.00701 | 0.0222 | 0.106 | 0.23 | Dy_auto
2-3_4 | 11 | 0.464 | 0.00987 | 0.0213 | 0.155 | 0.323 | Dy_auto
2-3_4 | 12 | 0.681 | 0.0144 | 0.0212 | 0.227 | 0.473 | Dy_auto
2-3_4 | 13 | 1 | 0.0217 | 0.0217 | 0.334 | 0.71 | Dy_auto
2-3_4 | 14 | 1.47 | 0.0318 | 0.0217 | 0.49 | 1.04 | Dy_auto
2-3_4 | 15 | 2.15 | 0.045 | 0.0209 | 0.719 | 1.48 | Dy_auto
2-3_4 | 16 | 3.16 | 0.0629 | 0.0199 | 1.06 | 2.06 | Dy_auto
2-3_4 | 17 | 4.64 | 0.0858 | 0.0185 | 1.55 | 2.81 | Dy_auto
2-3_4 | 18 | 6.81 | 0.118 | 0.0173 | 2.27 | 3.86 | Dy_auto
2-3_4 | 19 | 10 | 0.162 | 0.0162 | 3.34 | 5.3 | Dy_auto
2-3_4 | 20 | 14.7 | 0.219 | 0.0149 | 4.9 | 7.17 | Dy_auto
2-3_4 | 21 | 21.5 | 0.295 | 0.0137 | 7.19 | 9.65 | Dy_auto
2-3_4 | 22 | 31.6 | 0.394 | 0.0125 | 10.6 | 12.9 | Dy_auto
2-3_4 | 23 | 46.4 | 0.526 | 0.0113 | 15.5 | 17.2 | Dy_auto
2-3_4 | 24 | 68.1 | 0.7 | 0.0103 | 22.7 | 22.9 | Dy_auto
2-3_4 | 25 | 100 | 0.93 | 0.0093 | 33.4 | 30.5 | Dy_auto
3-1_1 | 1 | 0.01 | -0.000848 | -0.0847 | 0.00334 | -0.0278 | Dy_auto
3-1_1 | 2 | 0.0147 | -0.000817 | -0.0557 | 0.0049 | -0.0268 | Dy_auto
3-1_1 | 3 | 0.0215 | -0.000702 | -0.0326 | 0.00719 | -0.023 | Dy_auto
3-1_1 | 4 | 0.0316 | -0.000416 | -0.0132 | 0.0106 | -0.0136 | Dy_auto
3-1_1 | 5 | 0.0464 | -7.43e-05 | -0.0016 | 0.0155 | -0.00243 | M-
3-1_1 | 6 | 0.0681 | 0.00026 | 0.00382 | 0.0227 | 0.00853 | M-
3-1_1 | 7 | 0.1 | 0.000593 | 0.00593 | 0.0334 | 0.0194 | Dy_auto
3-1_1 | 8 | 0.147 | 0.000816 | 0.00556 | 0.049 | 0.0267 | Dy_auto
3-1_1 | 9 | 0.215 | 0.00182 | 0.00845 | 0.0719 | 0.0596 | Dy_auto
3-1_1 | 10 | 0.316 | 0.00271 | 0.00857 | 0.106 | 0.0888 | Dy_auto
3-1_1 | 11 | 0.464 | 0.00421 | 0.00907 | 0.155 | 0.138 | Dy_auto
3-1_1 | 12 | 0.681 | 0.00663 | 0.00973 | 0.227 | 0.217 | Dy_auto
3-1_1 | 13 | 1 | 0.0101 | 0.0101 | 0.334 | 0.33 | Dy_auto
3-1_1 | 14 | 1.47 | 0.0148 | 0.0101 | 0.49 | 0.484 | Dy_auto
3-1_1 | 15 | 2.15 | 0.0221 | 0.0103 | 0.719 | 0.725 | Dy_auto
3-1_1 | 16 | 3.16 | 0.0331 | 0.0105 | 1.06 | 1.08 | Dy_auto
3-1_1 | 17 | 4.64 | 0.0473 | 0.0102 | 1.55 | 1.55 | Dy_auto
3-1_1 | 18 | 6.81 | 0.0667 | 0.0098 | 2.27 | 2.19 | Dy_auto
3-1_1 | 19 | 10 | 0.0961 | 0.00961 | 3.34 | 3.15 | Dy_auto
3-1_1 | 20 | 14.7 | 0.134 | 0.00915 | 4.9 | 4.4 | Dy_auto
3-1_1 | 21 | 21.5 | 0.188 | 0.00873 | 7.19 | 6.16 | Dy_auto
3-1_1 | 22 | 31.6 | 0.261 | 0.00825 | 10.6 | 8.54 | Dy_auto
3-1_1 | 23 | 46.4 | 0.36 | 0.00776 | 15.5 | 11.8 | Dy_auto
3-1_1 | 24 | 68.1 | 0.495 | 0.00727 | 22.7 | 16.2 | Dy_auto
3-1_1 | 25 | 100 | 0.677 | 0.00677 | 33.4 | 22.2 | Dy_auto
3-1_2 | 1 | 0.01 | -0.00022 | -0.022 | 0.00334 | -0.0072 | M-
3-1_2 | 2 | 0.0147 | -0.000107 | -0.00729 | 0.0049 | -0.00351 | M-
3-1_2 | 3 | 0.0215 | 0.000341 | 0.0158 | 0.00719 | 0.0112 | Dy_auto
3-1_2 | 4 | 0.0316 | 0.000676 | 0.0214 | 0.0106 | 0.0221 | Dy_auto
3-1_2 | 5 | 0.0464 | 0.000889 | 0.0191 | 0.0155 | 0.0291 | Dy_auto
3-1_2 | 6 | 0.0681 | 0.00133 | 0.0196 | 0.0227 | 0.0437 | Dy_auto
3-1_2 | 7 | 0.1 | 0.00172 | 0.0172 | 0.0334 | 0.0564 | Dy_auto
3-1_2 | 8 | 0.147 | 0.00196 | 0.0134 | 0.049 | 0.0643 | Dy_auto
3-1_2 | 9 | 0.215 | 0.00246 | 0.0114 | 0.0719 | 0.0805 | Dy_auto
3-1_2 | 10 | 0.316 | 0.0037 | 0.0117 | 0.106 | 0.121 | Dy_auto
3-1_2 | 11 | 0.464 | 0.00529 | 0.0114 | 0.155 | 0.173 | Dy_auto
3-1_2 | 12 | 0.681 | 0.00775 | 0.0114 | 0.227 | 0.254 | Dy_auto
3-1_2 | 13 | 1 | 0.0111 | 0.0111 | 0.334 | 0.364 | Dy_auto
3-1_2 | 14 | 1.47 | 0.0162 | 0.011 | 0.49 | 0.531 | Dy_auto
3-1_2 | 15 | 2.15 | 0.0228 | 0.0106 | 0.719 | 0.748 | Dy_auto
3-1_2 | 16 | 3.16 | 0.0322 | 0.0102 | 1.06 | 1.06 | Dy_auto
3-1_2 | 17 | 4.64 | 0.0464 | 0.01 | 1.55 | 1.52 | Dy_auto
3-1_2 | 18 | 6.81 | 0.0677 | 0.00993 | 2.27 | 2.22 | Dy_auto
3-1_2 | 19 | 10 | 0.0949 | 0.00949 | 3.34 | 3.11 | Dy_auto
3-1_2 | 20 | 14.7 | 0.135 | 0.00918 | 4.9 | 4.42 | Dy_auto
3-1_2 | 21 | 21.5 | 0.188 | 0.00872 | 7.19 | 6.16 | Dy_auto
3-1_2 | 22 | 31.6 | 0.261 | 0.00826 | 10.6 | 8.55 | Dy_auto
3-1_2 | 23 | 46.4 | 0.36 | 0.00776 | 15.5 | 11.8 | Dy_auto
3-1_2 | 24 | 68.1 | 0.495 | 0.00727 | 22.7 | 16.2 | Dy_auto
3-1_2 | 25 | 100 | 0.677 | 0.00677 | 33.4 | 22.2 | Dy_auto
3-1_3 | 1 | 0.01 | -0.00114 | -0.114 | 0.00334 | -0.0372 | Dy_auto
3-1_3 | 2 | 0.0147 | -0.00112 | -0.0762 | 0.0049 | -0.0366 | Dy_auto
3-1_3 | 3 | 0.0215 | -0.000985 | -0.0457 | 0.00719 | -0.0323 | Dy_auto
3-1_3 | 4 | 0.0316 | -0.000875 | -0.0277 | 0.0105 | -0.0287 | Dy_auto
3-1_3 | 5 | 0.0464 | -0.00042 | -0.00905 | 0.0155 | -0.0138 | Dy_auto
3-1_3 | 6 | 0.0681 | -0.000306 | -0.00449 | 0.0227 | -0.01 | Dy_auto
3-1_3 | 7 | 0.1 | -7.34e-05 | -0.000734 | 0.0334 | -0.00241 | M-
3-1_3 | 8 | 0.147 | 0.000156 | 0.00106 | 0.049 | 0.00511 | M-
3-1_3 | 9 | 0.215 | 0.00137 | 0.00636 | 0.0719 | 0.0449 | Dy_auto
3-1_3 | 10 | 0.316 | 0.00269 | 0.00851 | 0.106 | 0.0882 | Dy_auto
3-1_3 | 11 | 0.464 | 0.00428 | 0.00923 | 0.155 | 0.14 | Dy_auto
3-1_3 | 12 | 0.681 | 0.00649 | 0.00953 | 0.227 | 0.213 | Dy_auto
3-1_3 | 13 | 1 | 0.0101 | 0.0101 | 0.334 | 0.33 | Dy_auto
3-1_3 | 14 | 1.47 | 0.0151 | 0.0103 | 0.49 | 0.493 | Dy_auto
3-1_3 | 15 | 2.15 | 0.022 | 0.0102 | 0.719 | 0.72 | Dy_auto
3-1_3 | 16 | 3.16 | 0.0328 | 0.0104 | 1.06 | 1.08 | Dy_auto
3-1_3 | 17 | 4.64 | 0.0476 | 0.0103 | 1.55 | 1.56 | Dy_auto
3-1_3 | 18 | 6.81 | 0.0667 | 0.00979 | 2.27 | 2.18 | Dy_auto
3-1_3 | 19 | 10 | 0.096 | 0.0096 | 3.34 | 3.15 | Dy_auto
3-1_3 | 20 | 14.7 | 0.134 | 0.00914 | 4.9 | 4.39 | Dy_auto
3-1_3 | 21 | 21.5 | 0.188 | 0.00872 | 7.19 | 6.16 | Dy_auto
3-1_3 | 22 | 31.6 | 0.261 | 0.00824 | 10.6 | 8.54 | Dy_auto
3-1_3 | 23 | 46.4 | 0.36 | 0.00776 | 15.5 | 11.8 | Dy_auto
3-1_3 | 24 | 68.1 | 0.495 | 0.00726 | 22.7 | 16.2 | Dy_auto
3-1_3 | 25 | 100 | 0.676 | 0.00676 | 33.4 | 22.2 | Dy_auto
3-2_2 | 1 | 0.01 | 4.36e-05 | 0.00436 | 0.00334 | 0.00143 | M-
3-2_2 | 2 | 0.0147 | 0.000115 | 0.00784 | 0.00489 | 0.00377 | M-
3-2_2 | 3 | 0.0216 | 4.95e-05 | 0.00229 | 0.00719 | 0.00162 | M-
3-2_2 | 4 | 0.0316 | 0.000282 | 0.00892 | 0.0106 | 0.00925 | M-
3-2_2 | 5 | 0.0464 | 0.000251 | 0.00541 | 0.0155 | 0.00822 | M-
3-2_2 | 6 | 0.0681 | 0.000688 | 0.0101 | 0.0227 | 0.0225 | Dy_auto
3-2_2 | 7 | 0.1 | 0.00118 | 0.0118 | 0.0334 | 0.0387 | Dy_auto
3-2_2 | 8 | 0.147 | 0.00215 | 0.0147 | 0.049 | 0.0706 | Dy_auto
3-2_2 | 9 | 0.215 | 0.00153 | 0.0071 | 0.0719 | 0.0501 | Dy_auto
3-2_2 | 10 | 0.316 | 0.00243 | 0.0077 | 0.106 | 0.0797 | Dy_auto
3-2_2 | 11 | 0.464 | 0.00476 | 0.0103 | 0.155 | 0.156 | Dy_auto
3-2_2 | 12 | 0.681 | 0.00579 | 0.0085 | 0.227 | 0.19 | Dy_auto
3-2_2 | 13 | 1 | 0.0114 | 0.0114 | 0.334 | 0.373 | Dy_auto
3-2_2 | 14 | 1.47 | 0.015 | 0.0102 | 0.49 | 0.491 | Dy_auto
3-2_2 | 15 | 2.15 | 0.0218 | 0.0101 | 0.719 | 0.714 | Dy_auto
3-2_2 | 16 | 3.16 | 0.0303 | 0.00958 | 1.06 | 0.993 | Dy_auto
3-2_2 | 17 | 4.64 | 0.0472 | 0.0102 | 1.55 | 1.55 | Dy_auto
3-2_2 | 18 | 6.81 | 0.0652 | 0.00957 | 2.27 | 2.14 | Dy_auto
3-2_2 | 19 | 10 | 0.0917 | 0.00917 | 3.34 | 3.01 | Dy_auto
3-2_2 | 20 | 14.7 | 0.13 | 0.00887 | 4.9 | 4.27 | Dy_auto
3-2_2 | 21 | 21.5 | 0.182 | 0.00845 | 7.19 | 5.96 | Dy_auto
3-2_2 | 22 | 31.6 | 0.254 | 0.00804 | 10.6 | 8.33 | Dy_auto
3-2_2 | 23 | 46.4 | 0.351 | 0.00755 | 15.5 | 11.5 | Dy_auto
3-2_2 | 24 | 68.1 | 0.481 | 0.00706 | 22.7 | 15.8 | Dy_auto
3-2_2 | 25 | 100 | 0.659 | 0.00659 | 33.4 | 21.6 | Dy_auto
3-2_4 | 1 | 0.00999 | -0.000231 | -0.0231 | 0.00333 | -0.00756 | M-
3-2_4 | 2 | 0.0147 | 2.43e-05 | 0.00165 | 0.0049 | 0.000795 | M-
3-2_4 | 3 | 0.0215 | -8.55e-05 | -0.00397 | 0.00719 | -0.0028 | M-
3-2_4 | 4 | 0.0316 | 0.000234 | 0.00741 | 0.0106 | 0.00767 | M-
3-2_4 | 5 | 0.0464 | 0.000121 | 0.0026 | 0.0155 | 0.00395 | M-
3-2_4 | 6 | 0.0681 | 0.000552 | 0.0081 | 0.0227 | 0.0181 | Dy_auto
3-2_4 | 7 | 0.1 | 0.000683 | 0.00683 | 0.0334 | 0.0224 | Dy_auto
3-2_4 | 8 | 0.147 | 0.000395 | 0.00269 | 0.049 | 0.013 | Dy_auto
3-2_4 | 9 | 0.215 | 0.00153 | 0.00712 | 0.0719 | 0.0502 | Dy_auto
3-2_4 | 10 | 0.316 | 0.00272 | 0.00861 | 0.106 | 0.0892 | Dy_auto
3-2_4 | 11 | 0.464 | 0.00274 | 0.00589 | 0.155 | 0.0897 | Dy_auto
3-2_4 | 12 | 0.681 | 0.00541 | 0.00794 | 0.227 | 0.177 | Dy_auto
3-2_4 | 13 | 1 | 0.00881 | 0.00882 | 0.334 | 0.289 | Dy_auto
3-2_4 | 14 | 1.47 | 0.0148 | 0.0101 | 0.49 | 0.486 | Dy_auto
3-2_4 | 15 | 2.15 | 0.0233 | 0.0108 | 0.719 | 0.762 | Dy_auto
3-2_4 | 16 | 3.16 | 0.0321 | 0.0102 | 1.06 | 1.05 | Dy_auto
3-2_4 | 17 | 4.64 | 0.0458 | 0.00987 | 1.55 | 1.5 | Dy_auto
3-2_4 | 18 | 6.81 | 0.0641 | 0.00941 | 2.27 | 2.1 | Dy_auto
3-2_4 | 19 | 10 | 0.0931 | 0.00931 | 3.34 | 3.05 | Dy_auto
3-2_4 | 20 | 14.7 | 0.131 | 0.00894 | 4.9 | 4.3 | Dy_auto
3-2_4 | 21 | 21.5 | 0.183 | 0.00851 | 7.19 | 6.01 | Dy_auto
3-2_4 | 22 | 31.6 | 0.254 | 0.00802 | 10.6 | 8.31 | Dy_auto
3-2_4 | 23 | 46.4 | 0.35 | 0.00754 | 15.5 | 11.5 | Dy_auto
3-2_4 | 24 | 68.1 | 0.481 | 0.00707 | 22.7 | 15.8 | Dy_auto
3-2_4 | 25 | 100 | 0.658 | 0.00658 | 33.4 | 21.6 | Dy_auto
3-2_5 | 1 | 0.01 | 0.000554 | 0.0554 | 0.00334 | 0.0182 | Dy_auto
3-2_5 | 2 | 0.0147 | 0.000357 | 0.0243 | 0.0049 | 0.0117 | Dy_auto
3-2_5 | 3 | 0.0215 | 0.000235 | 0.0109 | 0.00719 | 0.00769 | M-
3-2_5 | 4 | 0.0316 | 0.00044 | 0.0139 | 0.0105 | 0.0144 | Dy_auto
3-2_5 | 5 | 0.0464 | 0.000344 | 0.00742 | 0.0155 | 0.0113 | Dy_auto
3-2_5 | 6 | 0.0681 | 0.000511 | 0.00749 | 0.0227 | 0.0167 | Dy_auto
3-2_5 | 7 | 0.1 | 0.000964 | 0.00964 | 0.0334 | 0.0316 | Dy_auto
3-2_5 | 8 | 0.147 | 0.00135 | 0.00923 | 0.049 | 0.0444 | Dy_auto
3-2_5 | 9 | 0.215 | 0.00179 | 0.00829 | 0.0719 | 0.0585 | Dy_auto
3-2_5 | 10 | 0.316 | 0.00301 | 0.00952 | 0.106 | 0.0986 | Dy_auto
3-2_5 | 11 | 0.464 | 0.00424 | 0.00914 | 0.155 | 0.139 | Dy_auto
3-2_5 | 12 | 0.681 | 0.00623 | 0.00915 | 0.227 | 0.204 | Dy_auto
3-2_5 | 13 | 1 | 0.0106 | 0.0106 | 0.334 | 0.346 | Dy_auto
3-2_5 | 14 | 1.47 | 0.0143 | 0.00974 | 0.49 | 0.468 | Dy_auto
3-2_5 | 15 | 2.15 | 0.0217 | 0.0101 | 0.719 | 0.711 | Dy_auto
3-2_5 | 16 | 3.16 | 0.0305 | 0.00965 | 1.06 | 0.999 | Dy_auto
3-2_5 | 17 | 4.64 | 0.0467 | 0.0101 | 1.55 | 1.53 | Dy_auto
3-2_5 | 18 | 6.81 | 0.0656 | 0.00963 | 2.27 | 2.15 | Dy_auto
3-2_5 | 19 | 10 | 0.0919 | 0.00919 | 3.34 | 3.01 | Dy_auto
3-2_5 | 20 | 14.7 | 0.13 | 0.00888 | 4.9 | 4.27 | Dy_auto
3-2_5 | 21 | 21.5 | 0.182 | 0.00846 | 7.19 | 5.97 | Dy_auto
3-2_5 | 22 | 31.6 | 0.254 | 0.00803 | 10.6 | 8.32 | Dy_auto
3-2_5 | 23 | 46.4 | 0.351 | 0.00755 | 15.5 | 11.5 | Dy_auto
3-2_5 | 24 | 68.1 | 0.481 | 0.00706 | 22.7 | 15.8 | Dy_auto
3-2_5 | 25 | 100 | 0.658 | 0.00658 | 33.4 | 21.6 | Dy_auto
3-3_5 | 1 | 0.01 | 0.00158 | 0.158 | 0.00334 | 0.0517 | Dy_auto
3-3_5 | 2 | 0.0147 | 0.00186 | 0.127 | 0.00489 | 0.0609 | Dy_auto
3-3_5 | 3 | 0.0215 | 0.00178 | 0.0826 | 0.00719 | 0.0583 | Dy_auto
3-3_5 | 4 | 0.0316 | 0.00167 | 0.0527 | 0.0105 | 0.0546 | Dy_auto
3-3_5 | 5 | 0.0464 | 0.00227 | 0.0488 | 0.0155 | 0.0743 | Dy_auto
3-3_5 | 6 | 0.0681 | 0.00255 | 0.0374 | 0.0227 | 0.0834 | Dy_auto
3-3_5 | 7 | 0.1 | 0.00351 | 0.0351 | 0.0334 | 0.115 | Dy_auto
3-3_5 | 8 | 0.147 | 0.00407 | 0.0277 | 0.049 | 0.133 | Dy_auto
3-3_5 | 9 | 0.215 | 0.00598 | 0.0278 | 0.0719 | 0.196 | Dy_auto
3-3_5 | 10 | 0.316 | 0.00852 | 0.0269 | 0.106 | 0.279 | Dy_auto
3-3_5 | 11 | 0.464 | 0.00938 | 0.0202 | 0.155 | 0.307 | Dy_auto
3-3_5 | 12 | 0.681 | 0.01 | 0.0147 | 0.227 | 0.328 | Dy_auto
3-3_5 | 13 | 1 | 0.013 | 0.013 | 0.334 | 0.425 | Dy_auto
3-3_5 | 14 | 1.47 | 0.0168 | 0.0115 | 0.49 | 0.552 | Dy_auto
3-3_5 | 15 | 2.15 | 0.0235 | 0.0109 | 0.719 | 0.769 | Dy_auto
3-3_5 | 16 | 3.16 | 0.0335 | 0.0106 | 1.06 | 1.1 | Dy_auto
3-3_5 | 17 | 4.64 | 0.0439 | 0.00946 | 1.55 | 1.44 | Dy_auto
3-3_5 | 18 | 6.81 | 0.066 | 0.00969 | 2.27 | 2.16 | Dy_auto
3-3_5 | 19 | 10 | 0.0921 | 0.00921 | 3.34 | 3.02 | Dy_auto
3-3_5 | 20 | 14.7 | 0.131 | 0.00891 | 4.9 | 4.28 | Dy_auto
3-3_5 | 21 | 21.5 | 0.182 | 0.00845 | 7.19 | 5.96 | Dy_auto
3-3_5 | 22 | 31.6 | 0.253 | 0.00799 | 10.6 | 8.28 | Dy_auto
3-3_5 | 23 | 46.4 | 0.349 | 0.00751 | 15.5 | 11.4 | Dy_auto
3-3_5 | 24 | 68.1 | 0.479 | 0.00703 | 22.7 | 15.7 | Dy_auto
3-3_5 | 25 | 100 | 0.655 | 0.00655 | 33.4 | 21.5 | Dy_auto
3-3_6 | 1 | 0.01 | 0.000577 | 0.0576 | 0.00335 | 0.0189 | Dy_auto
3-3_6 | 2 | 0.0147 | -0.00169 | -0.115 | 0.0049 | -0.0555 | Dy_auto
3-3_6 | 3 | 0.0215 | 5.3e-05 | 0.00246 | 0.00719 | 0.00174 | M-
3-3_6 | 4 | 0.0316 | 0.00017 | 0.00537 | 0.0106 | 0.00556 | M-
3-3_6 | 5 | 0.0464 | 0.00173 | 0.0374 | 0.0155 | 0.0568 | Dy_auto
3-3_6 | 6 | 0.0681 | 0.00222 | 0.0326 | 0.0227 | 0.0727 | Dy_auto
3-3_6 | 7 | 0.1 | 0.00227 | 0.0227 | 0.0334 | 0.0743 | Dy_auto
3-3_6 | 8 | 0.147 | 0.00267 | 0.0182 | 0.049 | 0.0875 | Dy_auto
3-3_6 | 9 | 0.215 | 0.00349 | 0.0162 | 0.0719 | 0.114 | Dy_auto
3-3_6 | 10 | 0.316 | 0.00393 | 0.0124 | 0.106 | 0.129 | Dy_auto
3-3_6 | 11 | 0.464 | 0.00577 | 0.0124 | 0.155 | 0.189 | Dy_auto
3-3_6 | 12 | 0.681 | 0.00805 | 0.0118 | 0.227 | 0.264 | Dy_auto
3-3_6 | 13 | 1 | 0.0102 | 0.0102 | 0.334 | 0.334 | Dy_auto
3-3_6 | 14 | 1.47 | 0.0148 | 0.0101 | 0.49 | 0.484 | Dy_auto
3-3_6 | 15 | 2.15 | 0.0213 | 0.00991 | 0.719 | 0.7 | Dy_auto
3-3_6 | 16 | 3.16 | 0.0322 | 0.0102 | 1.06 | 1.05 | Dy_auto
3-3_6 | 17 | 4.64 | 0.0447 | 0.00962 | 1.55 | 1.46 | Dy_auto
3-3_6 | 18 | 6.81 | 0.0656 | 0.00963 | 2.27 | 2.15 | Dy_auto
3-3_6 | 19 | 10 | 0.0925 | 0.00925 | 3.34 | 3.03 | Dy_auto
3-3_6 | 20 | 14.7 | 0.13 | 0.00885 | 4.9 | 4.26 | Dy_auto
3-3_6 | 21 | 21.5 | 0.182 | 0.00844 | 7.19 | 5.96 | Dy_auto
3-3_6 | 22 | 31.6 | 0.252 | 0.00797 | 10.6 | 8.26 | Dy_auto
3-3_6 | 23 | 46.4 | 0.348 | 0.00751 | 15.5 | 11.4 | Dy_auto
3-3_6 | 24 | 68.1 | 0.479 | 0.00703 | 22.7 | 15.7 | Dy_auto
3-3_6 | 25 | 100 | 0.654 | 0.00654 | 33.4 | 21.4 | Dy_auto
3-3_7 | 1 | 0.00999 | 7.36e-05 | 0.00737 | 0.00333 | 0.00241 | M-
3-3_7 | 2 | 0.0147 | 0.000832 | 0.0567 | 0.0049 | 0.0273 | Dy_auto
3-3_7 | 3 | 0.0215 | 0.000384 | 0.0178 | 0.00719 | 0.0126 | Dy_auto
3-3_7 | 4 | 0.0316 | 0.00082 | 0.0259 | 0.0106 | 0.0269 | Dy_auto
3-3_7 | 5 | 0.0464 | 0.00105 | 0.0226 | 0.0155 | 0.0344 | Dy_auto
3-3_7 | 6 | 0.0681 | 0.00211 | 0.0309 | 0.0227 | 0.0691 | Dy_auto
3-3_7 | 7 | 0.1 | 0.00285 | 0.0285 | 0.0334 | 0.0934 | Dy_auto
3-3_7 | 8 | 0.147 | 0.00302 | 0.0206 | 0.049 | 0.0989 | Dy_auto
3-3_7 | 9 | 0.215 | 0.00265 | 0.0123 | 0.0719 | 0.087 | Dy_auto
3-3_7 | 10 | 0.316 | 0.00395 | 0.0125 | 0.106 | 0.129 | Dy_auto
3-3_7 | 11 | 0.464 | 0.00637 | 0.0137 | 0.155 | 0.209 | Dy_auto
3-3_7 | 12 | 0.681 | 0.00905 | 0.0133 | 0.227 | 0.296 | Dy_auto
3-3_7 | 13 | 1 | 0.0105 | 0.0105 | 0.334 | 0.343 | Dy_auto
3-3_7 | 14 | 1.47 | 0.0147 | 0.01 | 0.49 | 0.481 | Dy_auto
3-3_7 | 15 | 2.15 | 0.0216 | 0.01 | 0.719 | 0.709 | Dy_auto
3-3_7 | 16 | 3.16 | 0.0318 | 0.0101 | 1.06 | 1.04 | Dy_auto
3-3_7 | 17 | 4.64 | 0.045 | 0.00969 | 1.55 | 1.47 | Dy_auto
3-3_7 | 18 | 6.81 | 0.0661 | 0.0097 | 2.27 | 2.16 | Dy_auto
3-3_7 | 19 | 10 | 0.0929 | 0.00929 | 3.34 | 3.04 | Dy_auto
3-3_7 | 20 | 14.7 | 0.13 | 0.00885 | 4.9 | 4.25 | Dy_auto
3-3_7 | 21 | 21.5 | 0.182 | 0.00844 | 7.19 | 5.96 | Dy_auto
3-3_7 | 22 | 31.6 | 0.252 | 0.00798 | 10.6 | 8.27 | Dy_auto
3-3_7 | 23 | 46.4 | 0.348 | 0.00751 | 15.5 | 11.4 | Dy_auto
3-3_7 | 24 | 68.1 | 0.478 | 0.00702 | 22.7 | 15.7 | Dy_auto
3-3_7 | 25 | 100 | 0.655 | 0.00655 | 33.4 | 21.5 | Dy_auto